## Sheet1
| Partikel-ID | Probenahmedatum | Form | ID | Eingesackt | Single | Anhaftung | Inhalt | Masse Partikel [g] | Kürzeste Kante [cm] | Längste Kante [cm] | Fläche [mm²] | Größe | Farbe | Opacity | Bedruckungsgrad | Label Size | Label | Label.1 | Verschmutzung | Material 1 lt. Rec Stempel | Material 2 lt. Rec Stempel | Material 3 lt Rec Stempel | Packaging Material | Material lt. Handheld | Manufacturing Process | Packaged Product | Packaging Category | EAG | Film Type | metallisiert | Verweis auf weitere Partikel (Sack oder single Nein, zweites Partikel) | weitere Details | Sortierrest | Fotografiert | NIR Bild aufgenommen | fehlt | Application | Probenahme-ID | Gesamtmasse [g] | Share
0 | 2D_A1_27.01.2023 | 2023-01-27 | 2D | A1 | Nein | Ja | Nein | Nein | 22.8 | 16 | 33 | 528 |  | Transparent | Transparent | 0 | 0.25 | Paper/Plastic |  | 0.25 | 8 Kein Stempel | Other | Other | Monomaterial | LDPE | Film | Drink Packaging | Bag |  | Shrink Film | Nein |  |  | 233g | Nein | Nein |  | Drink Packaging | A | 32824.61 | 0.06946008
1 | 2D_A2_27.01.2023 | 2023-02-27 | 2D | A2 | Nein | Ja | Nein | Nein | 12 | 20 | 20 | 400 |  | Transparent | Transparent | 0 | 0 | No Label |  | 0 | 8 Kein Stempel | Other | Other | Multimaterial | LDPE | Film | Not Identifiable | Void Fill |  | Stretch Film | Nein |  | Luftfolie |  | Nein | Nein |  | Not Identifiable | A | 32824.61 | 0.03655794
2 | 2D_A3_27.01.2023 | 2023-03-27 | 2D | A3 | Nein | Ja | Nein | Nein | 4.8 | 7 | 30 | 210 |  | Transparent | Transparent | 0 | 0.25 | Paper |  | 0.25 | 8 Kein Stempel | Other | Other | Monomaterial | PP | Film | Other Non Food | Bag |  | Neither | Nein |  |  |  | Nein | Nein |  | Other Non Food | A | 32824.61 | 0.01462317
3 | 2D_A4_27.01.2023 | 2023-04-27 | 2D | A4 | Nein | Ja | Nein | Nein | 6.5 | 19 | 31 | 589 |  | Transparent | Transparent | 0.75 | 0 | No Label |  | 0.5 | 8 Kein Stempel | Other | Other | Multimaterial | PET/PE | Film | Vegetables | Bag |  | Stretch Film | Nein |  |  |  | Nein | Nein |  | Vegetables | A | 32824.61 | 0.01980222
4 | 2D_A5_27.01.2023 | 2023-05-27 | 2D | A5 | Nein | Ja | Nein | Nein | 8.9 | 17 | 22 | 374 |  | Transparent | Transparent | 0 | 0.25 | Paper |  | 0.75 | Pp/Pa | 1 Pet | 22 Pap | Multimaterial | PP/PA | Film | Sweets | Bag |  | Neither | Nein |  |  |  | Nein | Nein |  | Sweets | A | 32824.61 | 0.0271138
5 | 2D_A6_27.01.2023 | 2023-06-27 | 2D | A6 | Nein | Ja | Nein | Nein | 8.4 | 25 | 40 | 1000 |  | Transparent | Transparent | 0.25 | 0 | No Label |  | 0 | 5 Pp | Other | Other | Monomaterial | PP | Film | Vegetables | Bag |  | Shrink Film | Nein |  |  |  | Nein | Nein |  | Vegetables | A | 32824.61 | 0.02559056
6 | 2D_A7_27.01.2023 | 2023-07-27 | 2D | A7 | Nein | Ja | Nein | Nein | 5.1 | 14 | 19 | 266 |  | Magenta | Transparent | 0.75 | 0 | No Label |  | 0 | 8 Kein Stempel | Other | Other | Multimaterial | Other | Film | Sweets | Bag |  | Neither | Nein |  |  |  | Nein | Nein |  | Sweets | A | 32824.61 | 0.01553712
7 | 2D_A8_27.01.2023 | 2023-08-27 | 2D | A8 | Nein | Ja | Nein | Nein | 3.8 | 9 | 10 | 90 |  | Transparent | Transparent | 0 | 0.75 | Paper |  | 0.5 | 8 Kein Stempel | Other | Other | Multimaterial | PE/PA | Film | Grain-Based | Bag |  | Shrink Film | Nein |  |  |  | Nein | Nein |  | Grain-Based | A | 32824.61 | 0.01157668
8 | 2D_A9_27.01.2023 | 2023-09-27 | 2D | A9 | Nein | Ja | Nein | Nein | 12.1 | 11 | 17 | 187 |  | Transparent | Transparent | 0.25 | 0 | No Label |  | 1 | 8 Kein Stempel | Other | Other | Multimaterial | Other | Film | Other Νοn Food | Bag |  | Neither | Nein |  |  |  | Nein | Nein |  | Other Νοn Food | A | 32824.61 | 0.03686259
9 | 2D_A10_27.01.2023 | 2023-10-27 | 2D | A10 | Nein | Ja | Nein | Nein | 16.8 | 30 | 70 | 2100 |  | Transparent | Transparent | 0 | 0 | No Label |  | 0.5 | 8 Kein Stempel | Other | Other | Multimaterial | PET/PE | Film | Not Identifiable | Bag |  | Stretch Film | Nein |  |  |  | Nein | Nein |  | Not Identifiable | A | 32824.61 | 0.05118111
10 | 2D_A11_27.01.2023 | 2023-11-27 | 2D | A11 | Nein | Ja | Nein | Nein | 8.7 | 12 | 17 | 204 |  | Transparent | Transparent | 0 | 0.25 | Paper/Plastic |  | 0 | 8 Kein Stempel | Other | Other | Monomaterial | PET | Film | Dairy | Closure/Lid |  | Neither | Nein |  |  |  | Nein | Nein |  | Dairy | A | 32824.61 | 0.0265045
11 | 2D_A12_27.01.2023 | 2023-12-27 | 2D | A12 | Nein | Ja | Nein | Nein | 2.6 | 11 | 18 | 198 |  | Other | Transparent | 0.75 | 0 | No Label |  | 0 | 8 Kein Stempel | Other | Other | Multimaterial | PET/PE | Film | Dairy | Closure/Lid |  | Neither | Nein |  |  |  | Nein | Nein |  | Dairy | A | 32824.61 | 0.007920886
12 | 2D_A13_27.01.2023 | 2024-01-27 | 2D | A13 | Nein | Ja | Nein | Nein | 4.6 | 13 | 26 | 338 |  | Blue | Transparent | 0.75 | 0 | No Label |  | 0.75 | 4 Ldpe | Other | Other | Multimaterial | PE/PA | Film | Cosmetics | Bag |  | Stretch Film | Nein |  | Taschentücher |  | Nein | Nein |  | Cosmetics | A | 32824.61 | 0.01401388
13 | 2D_A14_27.01.2023 | 2024-02-27 | 2D | A14 | Nein | Ja | Nein | Nein | 5.6 | 21 | 30 | 630 |  | Transparent | Transparent | 0 | 0 | No Label |  | 0.25 | 8 Kein Stempel | Other | Other | Compound | PET/PE | Film | Not Identifiable | Not Identifiable |  | Shrink Film | Nein |  |  |  | Nein | Nein |  | Not Identifiable | A | 32824.61 | 0.01706037
14 | 2D_A15_27.01.2023 | 2024-03-27 | 2D | A15 | Nein | Ja | Nein | Nein | 4.2 | 5 | 10 | 50 |  | White | Opaque | 1 | 0 | No Label |  | 0.25 | 8 Kein Stempel | Other | Other | Monomaterial | PE/PA/PP | Thermoforming | Drink Packaging | Cup |  | Neither | Nein |  | Kaffeebecher |  | Nein | Nein |  | Drink Packaging | A | 32824.61 | 0.01279528
15 | 2D_A16_27.01.2023 | 2024-04-27 | 2D | A16 | Nein | Ja | Nein | Nein | 13.2 | 16 | 21 | 336 |  | Transparent | Transparent | 0.25 | 0.25 | Paper |  | 0 | 8 Kein Stempel | Other | Other | Multimaterial | PET/PE | Film | Other Νοn Food | Bag |  | Shrink Film | Nein |  |  |  | Nein | Nein |  | Other Νοn Food | A | 32824.61 | 0.04021373
16 | 2D_A17_27.01.2023 | 2024-05-27 | 2D | A17 | Nein | Ja | Nein | Nein | 6 | 16 | 19 | 304 |  | Transparent | Opaque | 0 | 0 | No Label |  | 0 | 8 Kein Stempel | Other | Other | Multimaterial | PET/PE | Film | Other Νοn Food | Bag |  | Stretch Film | Nein |  | Tragetasche |  | Nein | Nein |  | Other Νοn Food | A | 32824.61 | 0.01827897
17 | 2D_A18_27.01.2023 | 2024-06-27 | 2D | A18 | Nein | Ja | Nein | Nein | 7.2 | 17 | 23 | 391 |  | Blue | Transparent | 0.75 | 0 | No Label |  | 0.25 | 5 Pp | Other | Other | Multimaterial | PP/PA | Film | Grain-Based | Bag |  | Neither | Nein |  | Nudeln |  | Nein | Nein |  | Grain-Based | A | 32824.61 | 0.02193476
18 | 2D_A19_27.01.2023 | 2024-07-27 | 2D | A19 | Nein | Ja | Nein | Nein | 3.8 | 18 | 21 | 378 |  | Transparent | Transparent | 0.5 | 0 | No Label |  | 0.25 | 8 Kein Stempel | Other | Other | Monomaterial | PP | Film | Vegetables | Bag |  | Shrink Film | Nein |  |  |  | Nein | Nein |  | Vegetables | A | 32824.61 | 0.01157668
19 | 2D_A20_27.01.2023 | 2024-08-27 | 2D | A20 | Nein | Ja | Nein | Nein | 2.8 | 7 | 22 | 154 |  | Green | Transparent | 0.75 | 0 | No Label |  | 0.25 | 8 Kein Stempel | Other | Other | Multimaterial | PET/PE | Film | Meat | Bag |  | Neither | Nein |  |  |  | Nein | Nein |  | Meat | A | 32824.61 | 0.008530185
20 | 2D_A21_27.01.2023 | 2024-09-27 | 2D | A21 | Nein | Nein | Nein | Nein | 6.8 | 14 | 21 | 294 |  | Transparent | Transparent | 0.5 | 0 | No Label |  | 0.25 | 8 Kein Stempel | Other | Other | Multimaterial | PE/PA | Film | Dairy | Bag |  | Neither | Nein |  |  |  | Nein | Nein |  | Dairy | A | 32824.61 | 0.02071616
21 | 2D_A22_27.01.2023 | 2024-10-27 | 2D | A22 | Nein | Nein | Nein | Nein | 3 | 10 | 15 | 150 |  | Other | Opaque | 1 | 0 | No Label |  | 0 | C/Alu | Other | Other | Multimaterial | PP | Film | Other Νοn Food | Bag |  | Neither | Nein |  | Fertigsupenverpackung |  | Nein | Nein |  | Other Νοn Food | A | 32824.61 | 0.009139484
22 | 2D_A23_27.01.2023 | 2024-11-27 | 2D | A23 | Nein | Nein | Nein | Nein | 5.9 | 11 | 23 | 253 |  | Transparent | Transparent | 0.25 | 0 | No Label |  | 0.75 | 8 Kein Stempel | Other | Other | Multimaterial | Other | Film | Grain-Based | Bag |  | Neither | Nein |  |  |  | Nein | Nein |  | Grain-Based | A | 32824.61 | 0.01797432
23 | 2D_A24_27.01.2023 | 2024-12-27 | 2D | A24 | Nein | Nein | Nein | Nein | 7.2 | 7 | 30 | 210 |  | White | Opaque | 1 | 0 | No Label |  | 0.25 | 8 Kein Stempel | Other | Other | Multimaterial | PET/PE | Film | Grain-Based | Bag |  | Neither | Nein |  | Knoblauchbrotverpackung |  | Nein | Nein |  | Grain-Based | A | 32824.61 | 0.02193476
24 | 2D_A25_27.01.2023 | 2025-01-27 | 2D | A25 | Nein | Nein | Nein | Nein | 0.5 | 11 | 15 | 165 |  | Transparent | Transparent | 0 | 0 | No Label |  | 0.25 | 8 Kein Stempel | Other | Other | Multimaterial | PET/PE | Film | Not Identifiable | Not Identifiable |  | Stretch Film | Nein |  |  |  | Nein | Nein |  | Not Identifiable | A | 32824.61 | 0.001523247
25 | 2D_A26_27.01.2023 | 2025-02-27 | 2D | A26 | Nein | Nein | Nein | Nein | 0.3 | 6 | 10 | 60 |  | Transparent | Transparent | 0 | 0 | No Label |  | 0 | 8 Kein Stempel | Other | Other | Monomaterial | PP | Film | Not Identifiable | Not Identifiable |  | Shrink Film | Nein |  |  |  | Nein | Nein |  | Not Identifiable | A | 32824.61 | 0.0009139484
26 | 2D_A27_27.01.2023 | 2025-03-27 | 2D | A27 | Nein | Nein | Nein | Nein | 0.3 | 6 | 10 | 60 |  | Transparent | Transparent | 0 | 0 | No Label |  | 0.25 | 8 Kein Stempel | Other | Other | Monomaterial | PE/PP | Film | Not Identifiable | Not Identifiable |  | Shrink Film | Nein |  |  |  | Nein | Nein |  | Not Identifiable | A | 32824.61 | 0.0009139484
27 | 2D_A28_27.01.2023 | 2025-04-27 | 2D | A28 | Nein | Nein | Nein | Nein | 0.1 | 4 | 7 | 28 |  | Green | Opaque | 1 | 0 | No Label |  | 0.5 | 8 Kein Stempel | Other | Other | Monomaterial | PP | Film | Oil, Vinegar And Other | Bag |  | Neither | Nein |  |  |  | Nein | Nein |  | Oil, Vinegar And Other | A | 32824.61 | 0.0003046495
28 | 2D_A29_27.01.2023 | 2025-05-27 | 2D | A29 | Nein | Nein | Nein | Nein | 0.1 | 4 | 4 | 16 |  | Blue | Opaque | 1 | 0 | No Label |  | 0 | 8 Kein Stempel | Other | Other | Monomaterial | PP | Film | Oil, Vinegar And Other | Bag |  | Neither | Nein |  |  |  | Nein | Nein |  | Oil, Vinegar And Other | A | 32824.61 | 0.0003046495
29 | 2D_A30_27.01.2023 | 2025-06-27 | 2D | A30 | Nein | Ja | Nein | Nein | 14 | 30 | 34 | 1020 |  | Transparent | Transparent | 0.75 | 0 | No Label |  | 0.5 | 4 Ldpe | Other | Other | Monomaterial | LDPE | Film | Cosmetics | Bag |  | Neither | Nein |  | Toilettenpapierumverpackung |  | Nein | Nein |  | Cosmetics | A | 32824.61 | 0.04265093
30 | 2D_A31_27.01.2023 | 2025-07-27 | 2D | A31 | Nein | Ja | Nein | Nein | 4.2 | 20 | 20 | 400 |  | Transparent | Transparent | 0.25 | 0 | No Label |  | 0.25 | 8 Kein Stempel | Other | Other | Monomaterial | LDPE | Film | Other Νοn Food | Bag |  | Neither | Nein |  | Gefrierfolie |  | Nein | Nein |  | Other Νοn Food | A | 32824.61 | 0.01279528